## B1N
PIPING MATERIAL SPECIFICATION
Piping Class |  | B1N
Rating |  | 300#
Material |  | CS NACE
Corrosion Allowance |  | 3 mm
Mill Tolerance |  | 12.5%
Design Code |  | ASME B 31.3, NACE-MR-01-75/ISO-15156-1/2/3
Service |  | Glycol, FG, HC service
Branch Chart |  | Ref. APPENDIX-1, Chart 1
Pressure-Temperature Rating
| Temp. Range (°C) | -29 to 38 | 50 | 100 | 150 | 200 | 250
| Temp. (°C) | 38 | 50 | 100 | 150 | 200 | 250 |  | Hydrotest (barg)
| Press. (barg) | 51.1 | 50.1 | 46.6 | 45.1 | 43.8 | 41.9 |  | 76.65
Pipe Data
Code |  | ASME B 36.10M
| Size (in) | 0.5 | 0.75 | 1 | 1.5 | 2 | 3 | 4 | 6 | 8 | 10 | 12 | 14 | 16 | 18 | 20 | 22 | 24
| O.D. (mm) | 21.3 | 26.7 | 33.4 | 48.3 | 60.3 | 88.9 | 114.3 | 168.3 | 219.1 | 273.1 | 323.9 | 355.6 | 406.4 | 457 | 508 | 559 | 610
| Schedule | SCH XXS | SCH XXS | SCH XXS | SCH XXS | SCH 160 | SCH 160 | SCH 120 | SCH XS | SCH XS | SCH XS | SCH 60 | SCH 60 | SCH 60 | SCH 60 | SCH 60 | SCH 60 | SCH 60
| W.T. (mm) | 7.47 | 7.82 | 9.09 | 10.16 | 8.74 | 11.13 | 11.13 | 10.97 | 12.7 | 12.7 | 14.27 | 15.09 | 16.66 | 19.05 | 20.62 | 22.23 | 24.61
| Type | Seamless | [9 empty] | Welded
| MOC | ASTM A 106 Gr. B | [9 empty] | ASTM A 671 - CC60 Class 22
| Ends | BE
Fittings — Butt Weld (SCH to match pipe)
| Size (in) | 0.5 | 0.75 | 1 | 1.5 | 2 | 3 | 4 | 6 | 8 | 10 | 12 | 14 | 16 | 18 | 20 | 22 | 24
| Type | Seam. | [9 empty] | Weld.
| MOC | ASTM A 234 Gr. WPB | [9 empty] | ASTM A 420 Gr. WPL6
| Elbow | ASME B 16.9
| Tee | ASME B 16.9
| Red. | ASME B 16.9
| Cap | ASME B 16.9
| Plug | Hex Head Plug, ASME B 16.11
| Weldolet | MSS SP 97, ASTM A 105N
Extra Fittings
| Size (in) | 0.5 | 0.75 | 1 | 1.5 | 2 | 3 | 4 | 6 | 8 | 10 | 12 | 14 | 16 | 18 | 20 | 22 | 24
Coupling |  | ASME B 16.11, sizes 0.5" to 2.0" only
Hex Head Plug |  | ASME B 16.11, all sizes
Olet (Small Bore) |  | MSS SP 97, ASTM A 105N, all sizes
Flange
| Size (in) | 0.5 | 0.75 | 1 | 1.5 | 2 | 3 | 4 | 6 | 8 | 10 | 12 | 14 | 16 | 18 | 20 | 22 | 24
MOC |  | ASTM A 105N
Face |  | 300# RF, Serrated Finish
Type |  | Weld Neck, ASME B 16.5, Butt Welding ends as per ASME B 16.25
Standard |  | ASME B 16.5
Spectacle Blind / Spacer Blinds
| Size (in) | 0.5 | 0.75 | 1 | 1.5 | 2 | 3 | 4 | 6 | 8 | 10 | 12 | 14 | 16 | 18 | 20 | 22 | 24
MOC |  | ASTM A 105N
| Spectacle | ASME B 16.48
Bolts / Nuts / Gaskets
| Size (in) | 0.5 | 0.75 | 1 | 1.5 | 2 | 3 | 4 | 6 | 8 | 10 | 12 | 14 | 16 | 18 | 20 | 22 | 24
Stud Bolts |  | ASTM A 193 Gr. B7M, XYLAR 2 + XYLAN 1070 coated with minimum combined thickness of 50μm
Hex Nuts |  | ASTM A 194 Gr. 2HM, XYLAR 2 + XYLAN 1070 coated with minimum combined thickness of 50μm
Gasket |  | ASME B 16.20, 4.5mm, SS316/SS316L Spiral Wound with Flexible Graphite (F.G.) filler
Valves
| Size (in) | 0.5 | 0.75 | 1 | 1.5 | 2 | 3 | 4 | 6 | 8 | 10 | 12 | 14 | 16 | 18 | 20 | 22 | 24
Rating |  | 300#
| Ball | BLRTB1NR |  |  |  | BLRTB1NR, BLFTB1NR
| Gate | GAYMB1NR
| Globe | GLYMB1NR
| Check | CHPMB1NR | [5 empty] | CHSMB1NR, CHDMB1NR
| Butterfly | [7 empty] | BFWTB1NR, BFTPB1NR
Notes
PMS to be read in conjunction with Project Piping Design Basis, and Valve Material Specification.
NACE MR-01-75/ISO 15156 requirements apply due to sour service conditions.
All welding to be in accordance with ASME B31.3 and applicable WPS.
Hydrotest pressure as per ASME B31.3 requirements.

## Chart 1
BRANCH CONNECTION CHART 1 — CS, LTCS, SS, DSS, SDSS
Branch Table as per API RP 14E
RUN \ BRANCH | <=1 | 1.5 | 2 | 3 | 4 | 6 | 8 | 10 | 12 | 14 | 16 | 18 | 20 | 22 | 24 | 30 | 32
<=1 | T
1.5 | T | T
2 | W | T | T
3 | W | W | T | T
4 | W | W | T | T | T
6 | W | W | W | T | T | T
8 | W | W | W | W | T | T | T
10 | W | W | W | W | W | T | T | T
12 | W | W | W | W | W | T | T | T | T
14 | W | W | W | W | W | W | T | T | T | T
16 | W | W | W | W | W | W | T | T | T | T | T
18 | W | W | W | W | W | W | W | T | T | T | T | T
20 | W | W | W | W | W | W | W | T | T | T | T | T | T
22 | W | W | W | W | W | W | W | W | T | T | T | T | T | T
24 | W | W | W | W | W | W | W | W | T | T | T | T | T | T | T
30 | W | W | W | W | W | W | W | W | W | W | T | T | T | T | T | T
32 | W | W | W | W | W | W | W | W | W | W | T | T | T | T | T | T | T
LEGEND
W | WELDOLET
T | TEE